## Fitter
© 2005 David Kazmer, Univ. Mass. Lowell
| Cross-WLF Model from MF |  |  |  |  | Power Law Fits
n | 0.3 | [5 empty] | Shear Rates Regimes
ts | 40000 | Pa |  |  |  |  | All | Low | Middle | High
d1 | 800000000000 | Pa Sec |  |  |  | k | 980.0877 | 456.8376 | 3353.67 | 8670.489
d2 | 373.15 | K |  |  |  | n | 0.5568651 | 0.8499214 | 0.4280103 | 0.3139625
d3 | 0 | K/Pa |  |  |  | F | 4.249958e-06 | 0.0007422994 | 5.794312e-09 | 2.863934e-13
a1 | 29.238 |  |  |  |  | m | 1.795767 | 1.176579 | 2.336392 | 3.185093
a2 | 51.6 | K
T_P | 373.15
Melt Temp | 240 | deg C
Melt Pres | 0 | Pa
Temp | Shear Rate | n0 | eta | log n | log s |  | Viscosity
(deg K) | (1/s) | (Pa-sec) | (Pa-sec) | log(Pa-sec) | log(1/s) |  | (Pa-sec)
513 | 1 | 424.1825 | 407.288 | 2.609902 | 0 |  | 980.0877 | 456.8376
513 | 1.5 | 424.1825 | 402.0327 | 2.604261 | 0.1760913 |  | 818.9036 | 429.8672
513 | 2.25 | 424.1825 | 395.2588 | 2.596882 | 0.3521825 |  | 684.2276 | 404.4891
513 | 3.375 | 424.1825 | 386.6069 | 2.58727 | 0.5282738 |  | 571.7003 | 380.6092
513 | 5.0625 | 424.1825 | 375.6845 | 2.574823 | 0.704365 |  | 477.6791 | 358.1391
513 | 7.59375 | 424.1825 | 362.0971 | 2.558825 | 0.8804563 |  | 399.1205 | 336.9956
513 | 11.390625 | 424.1825 | 345.5003 | 2.538448 | 1.056548 |  | 333.4816 | 317.1004
513 | 17.0859375 | 424.1825 | 325.6737 | 2.512783 | 1.232639 |  | 278.6375 | 298.3797
513 | 25.62890625 | 424.1825 | 302.6092 | 2.480882 | 1.40873 |  | 232.8131 | 280.7642
513 | 38.44336 | 424.1825 | 276.5918 | 2.441839 | 1.584821 |  | 194.5249 | 264.1887
513 | 57.66504 | 424.1825 | 248.2436 | 2.394878 | 1.760913 |  | 162.5336 | 248.5917
513 | 86.49756 | 424.1825 | 218.4996 | 2.339451 | 1.937004 |  | 135.8035 | 233.9156 | 261.5617
513 | 129.7463 | 424.1825 | 188.5011 | 2.275314 | 2.113095 |  | 113.4694 | 220.1058 | 207.4206
513 | 194.6195 | 424.1825 | 159.4288 | 2.202567 | 2.289186 |  | 94.80833 | 207.1114 | 164.4862
513 | 291.9293 | 424.1825 | 132.3228 | 2.121635 | 2.465278 |  | 79.21625 |  | 130.4389
513 | 437.8939 | 424.1825 | 107.9464 | 2.033208 | 2.641369 |  | 66.18844 |  | 103.4391
513 | 656.8408 | 424.1825 | 86.72623 | 1.93815 | 2.81746 |  | 55.30316 |  | 82.02803
513 | 985.2613 | 424.1825 | 68.77037 | 1.837401 | 2.993551 |  | 46.20806 |  | 65.04889
513 | 1477.892 | 424.1825 | 53.93789 | 1.731894 | 3.169643 |  | 38.60873 |  | 51.5843
513 | 2216.838 | 424.1825 | 41.92711 | 1.622495 | 3.345734 |  | 32.25918 |  | 40.90676
513 | 3325.257 | 424.1825 | 32.35713 | 1.50997 | 3.521825 |  | 26.95387 |  | 32.4394
513 | 4987.885 | 424.1825 | 24.82964 | 1.39497 | 3.697916 |  | 22.52107 |  | 25.7247 | 25.18456
513 | 7481.828 | 424.1825 | 18.96855 | 1.278034 | 3.874008 |  | 18.81728 |  | 20.3999 | 19.06905
513 | 11222.74 | 424.1825 | 14.44095 | 1.159596 | 4.050099 |  | 15.72261 |  | 16.17728 | 14.43856
513 | 16834.11 | 424.1825 | 10.9648 | 1.040001 | 4.22619 |  | 13.13689 |  |  | 10.93248
513 | 25251.17 | 424.1825 | 8.308447 | 0.9195199 | 4.402281 |  | 10.97641 |  |  | 8.277774
513 | 37876.75 | 424.1825 | 6.285836 | 0.7983631 | 4.578373 |  | 9.17124 |  |  | 6.267702
513 | 56815.13 | 424.1825 | 4.749986 | 0.6766924 | 4.754464 |  | 7.662947 |  |  | 4.745731
513 | 85222.69 | 424.1825 | 3.586178 | 0.5546319 | 4.930555 |  | 6.402707 |  |  | 3.593337
513 | 99900 | 424.1825 | 3.211526 | 0.5067114 | 4.999565 |  | 5.967368 |  |  | 3.222214

## PP
Data Series Information
Name: |  |  | pp 1100N 180ºC 1
Sample: |  |  | pp 1100N 180ºC
Operator: |  |  | javier
Remarks: |  |  | 909010909012258
Number of Intervals: |  |  | 1
Application: |  |  | RHEOPLUS/32 V2.81 21002720-33024
Device: |  |  | MCR301 SN931724; FW3.22; Slot2; Adj17d
Measuring Date/Time: |  |  | 01/09/2009; 10:58 p.m.
Measuring System: |  |  | PP25-SN8381; [d=1 mm]
Accessories: |  |  | TU1=CTD600-SN925631; DevCOM1=TC30-SN925631
Calculating Constants:
- Norm. Csr [min/s]: |  |  | 1.3071015
- Norm. Css [Pa/mNm]: |  |  | 327.36936
- Start Delay Time [s]: |  |  | 158.25
- Substance Density [rho]: |  |  | 1000
- Measurement Type: |  |  | 1
- Motor Correction Factor: |  |  | 1
Interval: |  |  | 1
Number of Data Points: |  |  | 19
Time Setting: |  |  | 19 Meas. Pts.
Measuring Profile:
#NAME? |  |  | Amplitude gamma = 2 %
Angular Frequency omega = 0,1 ... 500 1/s log; ¦Slope¦ = 4,8662195 Pt. / dec
Meas. Pts. | Relaxation Time | Time | Re(Viscosity) | Strain | Shear Rate | Angular Frequency | Storage Modulus | Loss Modulus | Damping Factor | Complex Viscosity | Deflection Angle | Torque | Status
| [s] | [s] | [Pa·s] | [%] | [1/s] | [1/s] | [Pa] | [Pa] | [1] | [Pa·s] | [mrad] | [µNm] | []
1 | ****** | 239 | 4360 | 2 | 0.002 | 0.1 | 64 | 436 | 6.81 | 4410 | 1.6 | 26.9 | DSO
2 | ****** | 383 | 4160 | 2 | 0.00321 | 0.161 | 122 | 667 | 5.47 | 4220 | 1.6 | 41.4 | DSO
3 | ****** | 475 | 3900 | 2 | 0.00515 | 0.258 | 223 | 1000 | 4.51 | 3990 | 1.6 | 62.8 | DSO
4 | ****** | 534 | 3600 | 2 | 0.00827 | 0.414 | 396 | 1490 | 3.76 | 3730 | 1.6 | 94.2 | DSO
5 | ****** | 572 | 3270 | 2 | 0.0133 | 0.664 | 687 | 2170 | 3.16 | 3430 | 1.6 | 139 | DSO
6 | ****** | 602 | 2920 | 2 | 0.0213 | 1.07 | 1160 | 3110 | 2.69 | 3110 | 1.6 | 203 | DSO
7 | ****** | 625 | 2550 | 2 | 0.0342 | 1.71 | 1890 | 4370 | 2.31 | 2780 | 1.6 | 291 | DSO
8 | ****** | 643 | 2190 | 2 | 0.0549 | 2.74 | 3000 | 6010 | 2 | 2450 | 1.6 | 410 | DSO
9 | ****** | 657 | 1830 | 2 | 0.0881 | 4.41 | 4610 | 8080 | 1.75 | 2110 | 1.6 | 569 | DSO
10 | ****** | 669 | 1500 | 2 | 0.141 | 7.07 | 6890 | 10600 | 1.54 | 1790 | 1.6 | 774 | DSO
11 | ****** | 678 | 1210 | 2 | 0.227 | 11.3 | 10000 | 13700 | 1.37 | 1490 | 1.6 | 1040 | DSO
12 | ****** | 685 | 944 | 2 | 0.364 | 18.2 | 14100 | 17200 | 1.22 | 1220 | 1.6 | 1360 | DSO
13 | ****** | 693 | 726 | 2 | 0.584 | 29.2 | 19400 | 21200 | 1.09 | 985 | 1.6 | 1760 | DSO
14 | ****** | 701 | 547 | 2 | 0.937 | 46.9 | 26100 | 25700 | 0.981 | 780 | 1.6 | 2230 | DSO
15 | ****** | 706 | 400 | 2 | 1.5 | 75.3 | 34400 | 30100 | 0.876 | 607 | 1.6 | 2790 | DSO
16 | ****** | 715 | 292 | 2 | 2.42 | 121 | 44100 | 35300 | 0.801 | 467 | 1.6 | 3460 | DSO
17 | ****** | 726 | 208 | 2 | 3.88 | 194 | 55500 | 40400 | 0.727 | 354 | 1.6 | 4190 | DSO
18 | ****** | 738 | 146 | 2 | 6.22 | 312 | 68500 | 45600 | 0.666 | 264 | 1.6 | 5020 | DSO
19 | ****** | 749 | 103 | 2 | 9.98 | 500 | 82400 | 51700 | 0.627 | 195 | 1.6 | 5930 | DSO
Data Series Information
Name: |  |  | pp 1100N 220ºC 1
Sample: |  |  | pp 1100N 220ºC
Operator: |  |  | javier
Remarks: |  |  | 909010909012338
Number of Intervals: |  |  | 1
Application: |  |  | RHEOPLUS/32 V2.81 21002720-33024
Device: |  |  | MCR301 SN931724; FW3.22; Slot2; Adj17d
Measuring Date/Time: |  |  | 01/09/2009; 11:38 p.m.
Measuring System: |  |  | PP25-SN8381; [d=1 mm]
Accessories: |  |  | TU1=CTD600-SN925631; DevCOM1=TC30-SN925631
Calculating Constants:
- Norm. Csr [min/s]: |  |  | 1.3071015
- Norm. Css [Pa/mNm]: |  |  | 327.36936
- Start Delay Time [s]: |  |  | 192.563
- Substance Density [rho]: |  |  | 1000
- Measurement Type: |  |  | 1
- Motor Correction Factor: |  |  | 1
Interval: |  |  | 1
Number of Data Points: |  |  | 19
Time Setting: |  |  | 19 Meas. Pts.
Measuring Profile:
#NAME? |  |  | Amplitude gamma = 2 %
Angular Frequency omega = 0,1 ... 500 1/s log; ¦Slope¦ = 4,8662195 Pt. / dec
Meas. Pts. | Relaxation Time | Time | Re(Viscosity) | Strain | Shear Rate | Angular Frequency | Storage Modulus | Loss Modulus | Damping Factor | Complex Viscosity | Deflection Angle | Torque | Status
| [s] | [s] | [Pa·s] | [%] | [1/s] | [1/s] | [Pa] | [Pa] | [1] | [Pa·s] | [mrad] | [µNm] | []
1 | ****** | 239 | 1330 | 2 | 0.002 | 0.1 | 9.53 | 133 | 14 | 1340 | 1.6 | 8.16 | DSO
2 | ****** | 382 | 1300 | 2 | 0.00321 | 0.161 | 19.7 | 208 | 10.5 | 1300 | 1.6 | 12.8 | DSO
3 | ****** | 475 | 1250 | 2 | 0.00515 | 0.258 | 38.8 | 322 | 8.31 | 1260 | 1.6 | 19.8 | DSO
4 | ****** | 534 | 1200 | 2 | 0.00827 | 0.414 | 74.5 | 496 | 6.65 | 1210 | 1.6 | 30.6 | DSO
5 | ****** | 572 | 1130 | 2 | 0.0133 | 0.664 | 141 | 753 | 5.34 | 1150 | 1.6 | 46.8 | DSO
6 | ****** | 602 | 1060 | 2 | 0.0213 | 1.07 | 259 | 1130 | 4.37 | 1090 | 1.6 | 70.9 | DSO
7 | ****** | 625 | 979 | 2 | 0.0342 | 1.71 | 463 | 1670 | 3.62 | 1020 | 1.6 | 106 | DSO
8 | ****** | 643 | 887 | 2 | 0.0549 | 2.74 | 803 | 2430 | 3.03 | 934 | 1.6 | 157 | DSO
9 | ****** | 657 | 787 | 2 | 0.0881 | 4.41 | 1350 | 3470 | 2.57 | 844 | 1.6 | 227 | DSO
10 | ****** | 669 | 684 | 2 | 0.141 | 7.07 | 2190 | 4830 | 2.21 | 750 | 1.6 | 324 | DSO
11 | ****** | 678 | 580 | 2 | 0.227 | 11.3 | 3450 | 6590 | 1.91 | 655 | 1.6 | 454 | DSO
12 | ****** | 686 | 481 | 2 | 0.365 | 18.2 | 5250 | 8760 | 1.67 | 561 | 1.6 | 625 | DSO
13 | ****** | 692 | 389 | 2 | 0.584 | 29.2 | 7770 | 11400 | 1.46 | 471 | 1.6 | 841 | DSO
14 | ****** | 697 | 307 | 2 | 0.938 | 46.9 | 11200 | 14400 | 1.29 | 389 | 1.6 | 1120 | DSO
15 | ****** | 706 | 240 | 2 | 1.51 | 75.3 | 15700 | 18100 | 1.15 | 318 | 1.6 | 1470 | DSO
16 | ****** | 717 | 183 | 2 | 2.42 | 121 | 21400 | 22100 | 1.03 | 254 | 1.6 | 1880 | DSO
17 | ****** | 726 | 136 | 2 | 3.88 | 194 | 28400 | 26400 | 0.929 | 200 | 1.6 | 2370 | DSO
18 | ****** | 738 | 100 | 2 | 6.22 | 312 | 36600 | 31200 | 0.851 | 154 | 1.6 | 2940 | DSO
19 | ****** | 749 | 73.9 | 2 | 9.98 | 500 | 45500 | 36900 | 0.813 | 117 | 1.6 | 3570 | DSO
Data Series Information
Name: |  |  | pp 1100N 200ºC 1
Sample: |  |  | pp 1100N 200ºC
Operator: |  |  | javier
Remarks: |  |  | 909120909120320
Number of Intervals: |  |  | 1
Application: |  |  | RHEOPLUS/32 V2.81 21002720-33024
Device: |  |  | MCR301 SN931724; FW3.22; Slot3; Adj141d
Measuring Date/Time: |  |  | 12/09/2009; 03:20 a.m.
Measuring System: |  |  | CP25-1-SN8505; d=0,05 mm
Accessories: |  |  | TU1=CTD600-SN925631; DevCOM1=TC30-SN925631
Calculating Constants:
- Csr [min/s]: |  |  | 5.9874135
- Css [Pa/mNm]: |  |  | 245.29112
- Start Delay Time [s]: |  |  | 75.515
- Substance Density [rho]: |  |  | 1000
- Measurement Type: |  |  | 0
- Motor Correction Factor: |  |  | 1
Interval: |  |  | 1
Number of Data Points: |  |  | 19
Time Setting: |  |  | 19 Meas. Pts.
Measuring Profile:
#NAME? |  |  | Amplitude gamma = 2 %
Angular Frequency omega = 0,1 ... 500 1/s log; ¦Slope¦ = 4,8662195 Pt. / dec
Meas. Pts. | Relaxation Time | Time | Re(Viscosity) | Strain | Shear Rate | Angular Frequency | Storage Modulus | Loss Modulus | Damping Factor | Complex Viscosity | Deflection Angle | Torque | Status
| [s] | [s] | [Pa·s] | [%] | [1/s] | [1/s] | [Pa] | [Pa] | [1] | [Pa·s] | [mrad] | [µNm] | []
1 | ****** | 239 | 2450 | 2 | 0.002 | 0.1 | 25.6 | 245 | 9.59 | 2470 | 0.35 | 20.1 | DSO
2 | ****** | 382 | 2340 | 2 | 0.00321 | 0.161 | 50.7 | 375 | 7.4 | 2360 | 0.35 | 30.9 | DSO
3 | ****** | 475 | 2220 | 2 | 0.00515 | 0.258 | 95.8 | 571 | 5.96 | 2250 | 0.35 | 47.2 | DSO
4 | ****** | 534 | 2080 | 2 | 0.00827 | 0.414 | 178 | 861 | 4.85 | 2130 | 0.35 | 71.7 | DSO
5 | ****** | 572 | 1930 | 2 | 0.0133 | 0.664 | 322 | 1280 | 3.98 | 1990 | 0.35 | 108 | DSO
6 | ****** | 602 | 1770 | 2 | 0.0213 | 1.07 | 565 | 1880 | 3.33 | 1840 | 0.35 | 160 | DSO
7 | ****** | 625 | 1580 | 2 | 0.0342 | 1.71 | 962 | 2710 | 2.81 | 1680 | 0.35 | 234 | DSO
8 | ****** | 643 | 1390 | 2 | 0.0549 | 2.74 | 1590 | 3820 | 2.4 | 1510 | 0.35 | 338 | DSO
9 | ****** | 657 | 1200 | 2 | 0.0881 | 4.41 | 2540 | 5280 | 2.08 | 1330 | 0.35 | 478 | DSO
10 | ****** | 671 | 1010 | 2 | 0.141 | 7.07 | 3940 | 7140 | 1.81 | 1150 | 0.35 | 665 | DSO
11 | ****** | 682 | 831 | 2 | 0.227 | 11.3 | 5930 | 9440 | 1.59 | 982 | 0.35 | 909 | DSO
12 | ****** | 694 | 670 | 2 | 0.364 | 18.2 | 8670 | 12200 | 1.41 | 822 | 0.35 | 1220 | DSO
13 | ****** | 708 | 528 | 2 | 0.585 | 29.2 | 12300 | 15400 | 1.25 | 675 | 0.35 | 1610 | DSO
14 | ****** | 720 | 407 | 2 | 0.938 | 46.9 | 17100 | 19100 | 1.12 | 546 | 0.35 | 2090 | DSO
15 | ****** | 731 | 308 | 2 | 1.51 | 75.3 | 23000 | 23200 | 1.01 | 434 | 0.349 | 2660 | DSO
16 | ****** | 741 | 228 | 2 | 2.42 | 121 | 30400 | 27600 | 0.907 | 339 | 0.349 | 3340 | DSO
17 | ****** | 749 | 166 | 2 | 3.88 | 194 | 39300 | 32200 | 0.819 | 262 | 0.349 | 4140 | DSO
18 | ****** | 758 | 119 | 2 | 6.23 | 312 | 49800 | 37000 | 0.743 | 199 | 0.35 | 5060 | DSO
19 | ****** | 767 | 84 | 2 | 9.98 | 500 | 62000 | 42000 | 0.677 | 150 | 0.349 | 6100 | DSO
Data Series Information
Name: |  |  | pp 1100 N 190ªC 1
Sample: |  |  | pp 1100 N 190ªC
Operator: |  |  | javier
Remarks: |  |  | 912170912170244
Number of Intervals: |  |  | 1
Application: |  |  | RHEOPLUS/32 V2.81 21002720-33024
Device: |  |  | MCR301 SN931724; FW3.22; Slot2; Adj9d
Measuring Date/Time: |  |  | 17/12/2009; 02:44 a.m.
Measuring System: |  |  | PP25-SN8381; [d=1 mm]
Accessories: |  |  | TU1=CTD600-SN925631; DevCOM1=TC30-SN925631
Calculating Constants:
- Norm. Csr [min/s]: |  |  | 1.3071015
- Norm. Css [Pa/mNm]: |  |  | 327.36936
- Start Delay Time [s]: |  |  | 15.484
- Substance Density [rho]: |  |  | 1000
- Measurement Type: |  |  | 1
- Motor Correction Factor: |  |  | 1
Interval: |  |  | 1
Number of Data Points: |  |  | 19
Time Setting: |  |  | 19 Meas. Pts.
Measuring Profile:
#NAME? |  |  | Amplitude gamma = 5 %
Angular Frequency omega = 0,1 ... 500 1/s log; ¦Slope¦ = 4,8662195 Pt. / dec
Meas. Pts. | Relaxation Time | Time | Re(Viscosity) | Strain | Shear Rate | Angular Frequency | Storage Modulus | Loss Modulus | Damping Factor | Complex Viscosity | Deflection Angle | Torque | Status
| [s] | [s] | [Pa·s] | [%] | [1/s] | [1/s] | [Pa] | [Pa] | [1] | [Pa·s] | [mrad] | [µNm] | []
1 | ****** | 239 | 2360 | 5 | 0.005 | 0.1 | 28.6 | 236 | 8.26 | 2380 | 4.01 | 36.3 | DSO
2 | ****** | 383 | 2250 | 5 | 0.00803 | 0.161 | 54.3 | 362 | 6.67 | 2280 | 4.01 | 55.9 | DSO
3 | ****** | 475 | 2140 | 5 | 0.0129 | 0.258 | 101 | 552 | 5.45 | 2180 | 4.01 | 85.6 | DSO
4 | ****** | 534 | 2010 | 5 | 0.0207 | 0.414 | 185 | 830 | 4.49 | 2060 | 4.01 | 130 | DSO
5 | ****** | 572 | 1850 | 5 | 0.0332 | 0.664 | 331 | 1230 | 3.71 | 1910 | 4.01 | 194 | DSO
6 | ****** | 602 | 1680 | 5 | 0.0533 | 1.07 | 573 | 1790 | 3.12 | 1760 | 4.01 | 286 | DSO
7 | ****** | 625 | 1490 | 5 | 0.0855 | 1.71 | 961 | 2550 | 2.65 | 1590 | 4.01 | 416 | DSO
8 | ****** | 643 | 1300 | 5 | 0.137 | 2.74 | 1560 | 3560 | 2.28 | 1420 | 4.01 | 594 | DSO
9 | ****** | 657 | 1100 | 5 | 0.22 | 4.41 | 2460 | 4870 | 1.98 | 1240 | 4.01 | 833 | DSO
10 | ****** | 669 | 921 | 5 | 0.354 | 7.07 | 3750 | 6510 | 1.74 | 1060 | 4.01 | 1150 | DSO
11 | ****** | 678 | 752 | 5 | 0.568 | 11.3 | 5560 | 8540 | 1.54 | 898 | 4.01 | 1560 | DSO
12 | ****** | 685 | 602 | 5 | 0.911 | 18.2 | 8000 | 11000 | 1.37 | 745 | 4.01 | 2070 | DSO
13 | ****** | 691 | 471 | 4.99 | 1.46 | 29.2 | 11200 | 13800 | 1.23 | 608 | 4 | 2710 | DSO
14 | ****** | 696 | 362 | 4.99 | 2.34 | 46.9 | 15400 | 17000 | 1.1 | 489 | 4 | 3500 | DSO
15 | ****** | 703 | 276 | 5.01 | 3.77 | 75.3 | 20700 | 20800 | 1 | 390 | 4.01 | 4500 | DSO
16 | ****** | 714 | 206 | 5 | 6.05 | 121 | 27200 | 24900 | 0.914 | 305 | 4.01 | 5630 | DSO
17 | ****** | 725 | 151 | 5 | 9.71 | 194 | 35000 | 29300 | 0.837 | 235 | 4.01 | 6970 | DSO
18 | ****** | 737 | 110 | 4.99 | 15.6 | 312 | 44000 | 34200 | 0.778 | 179 | 4 | 8500 | DSO
19 | ****** | 747 | 80.2 | 4.99 | 24.9 | 500 | 53400 | 40100 | 0.751 | 134 | 4 | 10200 | DSO

## HIPS
Data Series Information
Name: |  |  | PS HIPS-150 1
Sample: |  |  | PS150
Operator: |  |  | 070426JAVIER
Remarks: |  |  | 704260704261548
Number of Intervals: |  |  | 1
Application: |  |  | RHEOPLUS/32 V2.81 21002720-33024
Device: |  |  | MCR301 SN931724; FW2.80; Slot2; Adj64d
Measuring Date/Time: |  |  | 26/04/2007; 03:48 p.m.
Measuring System: |  |  | PP25-SN8381; [d=1,2 mm]
Accessories: |  |  | TU1=CTD600-SN925631; DevCOM1=TC30-SN925631
Calculating Constants:
- Norm. Csr [min/s]: |  |  | 1.3071015
- Norm. Css [Pa/mNm]: |  |  | 327.36936
- Start Delay Time [s]: |  |  | 294.813
- Substance Density [rho]: |  |  | 1000
- Measurement Type: |  |  | 1
- Motor Correction Factor: |  |  | 1
Interval: |  |  | 1
Number of Data Points: |  |  | 19
Time Setting: |  |  | 19 Meas. Pts.
Measuring Profile:
#NAME? |  |  | Amplitude gamma = 2 %
Angular Frequency omega = 500 ... 0,1 1/s log; ¦Slope¦ = 4,8662195 Pt. / dec
Meas. Pts. | Shear Stress | Tensile Stress | Phase Angle | Interfacial Phase Angle | Angular Frequency | Storage Modulus | Loss Modulus | Damping Factor | Temperature | Complex Viscosity | Deflection Angle | Torque | Re(Viscosity)
| [Pa] | [Pa] | [°] | [rad] | [1/s] | [Pa] | [Pa] | [1] | [°C] | [Pa·s] | [mrad] | [µNm] | [Pa·s]
1 | 5400 | ****** | 29.1 | ****** | 500 | 242000 | 135000 | 0.556 | 150 | 554 | 1.87 | 16500 | 269
2 | 4660 | ****** | 27 | ****** | 312 | 212000 | 108000 | 0.509 | 150 | 765 | 1.88 | 14200 | 347
3 | 4080 | ****** | 25.3 | ****** | 194 | 188000 | 88800 | 0.472 | 150 | 1070 | 1.88 | 12400 | 458
4 | 3610 | ****** | 24 | ****** | 121 | 168000 | 74600 | 0.444 | 150 | 1520 | 1.89 | 11000 | 617
5 | 3210 | ****** | 23.1 | ****** | 75.3 | 151000 | 64300 | 0.427 | 150 | 2170 | 1.89 | 9820 | 854
6 | 2910 | ****** | 22.6 | ****** | 46.9 | 136000 | 56700 | 0.417 | 150 | 3140 | 1.9 | 8900 | 1210
7 | 2600 | ****** | 22.5 | ****** | 29.2 | 122000 | 50400 | 0.414 | 150 | 4510 | 1.9 | 7950 | 1730
8 | 2330 | ****** | 22.9 | ****** | 18.2 | 109000 | 45900 | 0.422 | 150 | 6480 | 1.9 | 7130 | 2520
9 | 2090 | ****** | 23.6 | ****** | 11.3 | 96600 | 42200 | 0.437 | 150 | 9290 | 1.9 | 6380 | 3720
10 | 1850 | ****** | 24.6 | ****** | 7.07 | 85100 | 39000 | 0.459 | 150 | 13200 | 1.91 | 5670 | 5520
11 | 1640 | ****** | 26 | ****** | 4.41 | 74300 | 36200 | 0.487 | 150 | 18800 | 1.91 | 5010 | 8220
12 | 1440 | ****** | 27.6 | ****** | 2.74 | 64200 | 33500 | 0.522 | 150 | 26400 | 1.91 | 4400 | 12200
13 | 1250 | ****** | 29.4 | ****** | 1.71 | 54900 | 30900 | 0.562 | 150 | 36900 | 1.91 | 3830 | 18100
14 | 1080 | ****** | 31.4 | ****** | 1.07 | 46200 | 28200 | 0.61 | 150 | 50800 | 1.91 | 3290 | 26500
15 | 917 | ****** | 33.6 | ****** | 0.664 | 38400 | 25500 | 0.664 | 150 | 69400 | 1.91 | 2800 | 38400
16 | 769 | ****** | 36 | ****** | 0.414 | 31200 | 22700 | 0.726 | 150 | 93300 | 1.92 | 2350 | 54800
17 | 636 | ****** | 38.5 | ****** | 0.258 | 24900 | 19900 | 0.796 | 150 | 124000 | 1.92 | 1940 | 77100
18 | 519 | ****** | 41.2 | ****** | 0.161 | 19600 | 17100 | 0.875 | 150 | 162000 | 1.92 | 1590 | 107000
19 | 417 | ****** | 44 | ****** | 0.1 | 15000 | 14500 | 0.967 | 150 | 209000 | 1.92 | 1270 | 145000
Data Series Information
Name: |  |  | PS HIPS-170 1
Sample: |  |  | PS170
Operator: |  |  | 070426JAVIER
Remarks: |  |  | 704260704261613
Number of Intervals: |  |  | 1
Application: |  |  | RHEOPLUS/32 V2.81 21002720-33024
Device: |  |  | MCR301 SN931724; FW2.80; Slot2; Adj64d
Measuring Date/Time: |  |  | 26/04/2007; 04:13 p.m.
Measuring System: |  |  | PP25-SN8381; [d=1,1 mm]
Accessories: |  |  | TU1=CTD600-SN925631; DevCOM1=TC30-SN925631
Calculating Constants:
- Norm. Csr [min/s]: |  |  | 1.3071015
- Norm. Css [Pa/mNm]: |  |  | 327.36936
- Start Delay Time [s]: |  |  | 171.157
- Substance Density [rho]: |  |  | 1000
- Measurement Type: |  |  | 1
- Motor Correction Factor: |  |  | 1
Interval: |  |  | 1
Number of Data Points: |  |  | 19
Time Setting: |  |  | 19 Meas. Pts.
Measuring Profile:
#NAME? |  |  | Amplitude gamma = 2 %
Angular Frequency omega = 500 ... 0,1 1/s log; ¦Slope¦ = 4,8662195 Pt. / dec
Meas. Pts. | Shear Stress | Tensile Stress | Phase Angle | Interfacial Phase Angle | Angular Frequency | Storage Modulus | Loss Modulus | Damping Factor | Temperature | Complex Viscosity | Deflection Angle | Torque | Re(Viscosity)
| [Pa] | [Pa] | [°] | [rad] | [1/s] | [Pa] | [Pa] | [1] | [°C] | [Pa·s] | [mrad] | [µNm] | [Pa·s]
1 | 3230 | ****** | 22.6 | ****** | 500 | 152000 | 63100 | 0.416 | 170 | 329 | 1.73 | 9870 | 126
2 | 2890 | ****** | 22.5 | ****** | 312 | 136000 | 56100 | 0.413 | 170 | 472 | 1.74 | 8840 | 180
3 | 2580 | ****** | 22.8 | ****** | 194 | 121000 | 50700 | 0.42 | 170 | 675 | 1.74 | 7880 | 261
4 | 2300 | ****** | 23.4 | ****** | 121 | 107000 | 46400 | 0.433 | 170 | 965 | 1.74 | 7030 | 383
5 | 2040 | ****** | 24.4 | ****** | 75.3 | 94200 | 42800 | 0.454 | 170 | 1370 | 1.74 | 6240 | 568
6 | 1820 | ****** | 25.7 | ****** | 46.9 | 82400 | 39700 | 0.482 | 170 | 1950 | 1.75 | 5550 | 846
7 | 1590 | ****** | 27.2 | ****** | 29.2 | 71000 | 36500 | 0.515 | 170 | 2730 | 1.75 | 4840 | 1250
8 | 1380 | ****** | 29 | ****** | 18.2 | 60500 | 33600 | 0.555 | 170 | 3800 | 1.75 | 4200 | 1840
9 | 1180 | ****** | 31 | ****** | 11.3 | 50900 | 30600 | 0.601 | 170 | 5240 | 1.75 | 3610 | 2700
10 | 1000 | ****** | 33.2 | ****** | 7.07 | 42100 | 27600 | 0.655 | 170 | 7130 | 1.75 | 3060 | 3900
11 | 842 | ****** | 35.6 | ****** | 4.41 | 34400 | 24600 | 0.716 | 170 | 9590 | 1.76 | 2570 | 5580
12 | 700 | ****** | 38.1 | ****** | 2.74 | 27600 | 21600 | 0.783 | 170 | 12800 | 1.76 | 2140 | 7890
13 | 573 | ****** | 40.6 | ****** | 1.71 | 21800 | 18700 | 0.859 | 170 | 16800 | 1.76 | 1750 | 10900
14 | 462 | ****** | 43.5 | ****** | 1.07 | 16800 | 15900 | 0.95 | 170 | 21700 | 1.76 | 1410 | 15000
15 | 367 | ****** | 46.4 | ****** | 0.664 | 12700 | 13300 | 1.05 | 170 | 27700 | 1.76 | 1120 | 20100
16 | 286 | ****** | 49.6 | ****** | 0.414 | 9260 | 10900 | 1.18 | 170 | 34600 | 1.76 | 872 | 26300
17 | 218 | ****** | 53 | ****** | 0.258 | 6570 | 8730 | 1.33 | 170 | 42400 | 1.76 | 667 | 33900
18 | 164 | ****** | 56.5 | ****** | 0.161 | 4530 | 6850 | 1.51 | 170 | 51200 | 1.76 | 501 | 42700
19 | 121 | ****** | 60.1 | ****** | 0.1 | 3010 | 5240 | 1.74 | 170 | 60400 | 1.76 | 369 | 52400
Data Series Information
Name: |  |  | PS HIPS-190 1
Sample: |  |  | PS190
Operator: |  |  | 070426JAVIER
Remarks: |  |  | 704260704261639
Number of Intervals: |  |  | 1
Application: |  |  | RHEOPLUS/32 V2.81 21002720-33024
Device: |  |  | MCR301 SN931724; FW2.80; Slot2; Adj64d
Measuring Date/Time: |  |  | 26/04/2007; 04:39 p.m.
Measuring System: |  |  | PP25-SN8381; [d=1,2 mm]
Accessories: |  |  | TU1=CTD600-SN925631; DevCOM1=TC30-SN925631
Calculating Constants:
- Norm. Csr [min/s]: |  |  | 1.3071015
- Norm. Css [Pa/mNm]: |  |  | 327.36936
- Start Delay Time [s]: |  |  | 127.688
- Substance Density [rho]: |  |  | 1000
- Measurement Type: |  |  | 1
- Motor Correction Factor: |  |  | 1
Interval: |  |  | 1
Number of Data Points: |  |  | 19
Time Setting: |  |  | 19 Meas. Pts.
Measuring Profile:
#NAME? |  |  | Amplitude gamma = 2 %
Angular Frequency omega = 500 ... 0,1 1/s log; ¦Slope¦ = 4,8662195 Pt. / dec
Meas. Pts. | Shear Stress | Tensile Stress | Phase Angle | Interfacial Phase Angle | Angular Frequency | Storage Modulus | Loss Modulus | Damping Factor | Temperature | Complex Viscosity | Deflection Angle | Torque | Re(Viscosity)
| [Pa] | [Pa] | [°] | [rad] | [1/s] | [Pa] | [Pa] | [1] | [°C] | [Pa·s] | [mrad] | [µNm] | [Pa·s]
1 | 2420 | ****** | 24 | ****** | 500 | 112000 | 49800 | 0.445 | 190 | 245 | 1.9 | 7390 | 99.5
2 | 2120 | ****** | 25 | ****** | 312 | 97000 | 45200 | 0.466 | 190 | 344 | 1.9 | 6480 | 145
3 | 1840 | ****** | 26.6 | ****** | 194 | 83100 | 41600 | 0.5 | 190 | 479 | 1.9 | 5610 | 214
4 | 1600 | ****** | 28.3 | ****** | 121 | 70800 | 38200 | 0.539 | 190 | 666 | 1.91 | 4870 | 316
5 | 1370 | ****** | 30.3 | ****** | 75.3 | 59700 | 34900 | 0.585 | 190 | 918 | 1.91 | 4190 | 463
6 | 1170 | ****** | 32.6 | ****** | 46.9 | 49600 | 31800 | 0.64 | 190 | 1260 | 1.91 | 3580 | 677
7 | 989 | ****** | 34.8 | ****** | 29.2 | 40700 | 28300 | 0.695 | 190 | 1690 | 1.92 | 3020 | 967
8 | 822 | ****** | 37.3 | ****** | 18.2 | 32800 | 25000 | 0.762 | 190 | 2260 | 1.92 | 2510 | 1370
9 | 672 | ****** | 40 | ****** | 11.3 | 25800 | 21700 | 0.84 | 190 | 2970 | 1.92 | 2050 | 1910
10 | 543 | ****** | 42.9 | ****** | 7.07 | 19900 | 18500 | 0.93 | 190 | 3850 | 1.92 | 1660 | 2620
11 | 432 | ****** | 45.9 | ****** | 4.41 | 15100 | 15600 | 1.03 | 190 | 4910 | 1.92 | 1320 | 3530
12 | 340 | ****** | 49.2 | ****** | 2.74 | 11100 | 12900 | 1.16 | 190 | 6200 | 1.92 | 1040 | 4690
13 | 262 | ****** | 52.4 | ****** | 1.71 | 8000 | 10400 | 1.3 | 190 | 7680 | 1.92 | 801 | 6090
14 | 198 | ****** | 56.1 | ****** | 1.07 | 5520 | 8230 | 1.49 | 190 | 9310 | 1.92 | 605 | 7730
15 | 147 | ****** | 59.7 | ****** | 0.664 | 3700 | 6350 | 1.71 | 190 | 11100 | 1.92 | 449 | 9570
16 | 106 | ****** | 63.4 | ****** | 0.414 | 2360 | 4730 | 2 | 190 | 12800 | 1.92 | 323 | 11400
17 | 74.4 | ****** | 67.1 | ****** | 0.258 | 1450 | 3430 | 2.37 | 190 | 14400 | 1.92 | 227 | 13300
18 | 51.4 | ****** | 70.4 | ****** | 0.161 | 859 | 2420 | 2.82 | 190 | 16000 | 1.92 | 157 | 15100
19 | 34.9 | ****** | 73.4 | ****** | 0.1 | 498 | 1670 | 3.36 | 190 | 17500 | 1.92 | 107 | 16700
Data Series Information
Name: |  |  | PS HIPS-210 1
Sample: |  |  | PS210
Operator: |  |  | 070426JAVIER
Remarks: |  |  | 704260704261705
Number of Intervals: |  |  | 1
Application: |  |  | RHEOPLUS/32 V2.81 21002720-33024
Device: |  |  | MCR301 SN931724; FW2.80; Slot2; Adj64d
Measuring Date/Time: |  |  | 26/04/2007; 05:05 p.m.
Measuring System: |  |  | PP25-SN8381; [d=1,3 mm]
Accessories: |  |  | TU1=CTD600-SN925631; DevCOM1=TC30-SN925631
Calculating Constants:
- Norm. Csr [min/s]: |  |  | 1.3071015
- Norm. Css [Pa/mNm]: |  |  | 327.36936
- Start Delay Time [s]: |  |  | 65.297
- Substance Density [rho]: |  |  | 1000
- Measurement Type: |  |  | 1
- Motor Correction Factor: |  |  | 1
Interval: |  |  | 1
Number of Data Points: |  |  | 19
Time Setting: |  |  | 19 Meas. Pts.
Measuring Profile:
#NAME? |  |  | Amplitude gamma = 2 %
Angular Frequency omega = 500 ... 0,1 1/s log; ¦Slope¦ = 4,8662195 Pt. / dec
Meas. Pts. | Shear Stress | Tensile Stress | Phase Angle | Interfacial Phase Angle | Angular Frequency | Storage Modulus | Loss Modulus | Damping Factor | Temperature | Complex Viscosity | Deflection Angle | Torque | Re(Viscosity)
| [Pa] | [Pa] | [°] | [rad] | [1/s] | [Pa] | [Pa] | [1] | [°C] | [Pa·s] | [mrad] | [µNm] | [Pa·s]
1 | 1590 | ****** | 27.6 | ****** | 500 | 71100 | 37100 | 0.522 | 210 | 160 | 2.07 | 4860 | 74.3
2 | 1370 | ****** | 29.6 | ****** | 312 | 59800 | 34000 | 0.568 | 210 | 221 | 2.07 | 4180 | 109
3 | 1160 | ****** | 31.9 | ****** | 194 | 49400 | 30700 | 0.622 | 210 | 300 | 2.07 | 3540 | 158
4 | 972 | ****** | 34.3 | ****** | 121 | 40300 | 27500 | 0.683 | 210 | 404 | 2.07 | 2970 | 228
5 | 808 | ****** | 36.9 | ****** | 75.3 | 32400 | 24400 | 0.752 | 210 | 539 | 2.07 | 2470 | 324
6 | 663 | ****** | 39.7 | ****** | 46.9 | 25600 | 21300 | 0.831 | 210 | 709 | 2.07 | 2020 | 453
7 | 539 | ****** | 42.7 | ****** | 29.2 | 19900 | 18300 | 0.922 | 210 | 924 | 2.08 | 1650 | 627
8 | 429 | ****** | 45.7 | ****** | 18.2 | 15000 | 15400 | 1.03 | 210 | 1180 | 2.08 | 1310 | 845
9 | 335 | ****** | 49.1 | ****** | 11.3 | 11000 | 12700 | 1.15 | 210 | 1480 | 2.08 | 1020 | 1120
10 | 257 | ****** | 52.6 | ****** | 7.07 | 7830 | 10200 | 1.31 | 210 | 1820 | 2.08 | 786 | 1450
11 | 194 | ****** | 56.2 | ****** | 4.41 | 5410 | 8080 | 1.49 | 210 | 2210 | 2.08 | 593 | 1830
12 | 144 | ****** | 59.8 | ****** | 2.74 | 3630 | 6240 | 1.72 | 210 | 2630 | 2.08 | 441 | 2270
13 | 105 | ****** | 63.5 | ****** | 1.71 | 2340 | 4680 | 2 | 210 | 3060 | 2.08 | 319 | 2740
14 | 74.2 | ****** | 67.1 | ****** | 1.07 | 1450 | 3420 | 2.36 | 210 | 3480 | 2.08 | 227 | 3210
15 | 51.5 | ****** | 70.3 | ****** | 0.664 | 866 | 2420 | 2.8 | 210 | 3880 | 2.08 | 157 | 3650
16 | 34.8 | ****** | 73.4 | ****** | 0.414 | 498 | 1670 | 3.35 | 210 | 4210 | 2.08 | 106 | 4030
17 | 23.2 | ****** | 76 | ****** | 0.258 | 282 | 1130 | 4 | 210 | 4500 | 2.08 | 70.9 | 4370
18 | 15.3 | ****** | 78 | ****** | 0.161 | 160 | 750 | 4.7 | 210 | 4780 | 2.08 | 46.9 | 4670
19 | 10 | ****** | 79.5 | ****** | 0.1 | 91.4 | 494 | 5.4 | 210 | 5020 | 2.08 | 30.7 | 4940

## PC y PVC
PC Lexan 141 | [5 empty] | PVC Polyvin 9774
573K |  | 593K |  | 613K |  | 438K |  | 453K |  | 473K
Shear Rate (1/s) | Visc (Pa s) | Shear Rate (1/s) | Visc (Pa s) | Shear Rate (1/s) | Visc (Pa s) | Shear Rate (1/s) | Visc (Pa s) | Shear Rate (1/s) | Visc (Pa s) | Shear Rate (1/s) | Visc (Pa s)
2.84 | 517.1 | 2.754 | 271.6 | 2.754 | 159.1 | 13.37 | 2450 | 13.85 | 1071 | 13.49 | 336.5
7.356 | 516.4 | 7.134 | 267.5 | 7.356 | 161.1 | 34.5 | 1689 | 35.74 | 708.4 | 37.06 | 262.5
14.45 | 515.9 | 14.91 | 267.2 | 14.02 | 156.6 | 69.2 | 1028 | 67.26 | 530.3 | 67.54 | 213.5
29.29 | 522.5 | 27.54 | 266.9 | 30.2 | 160.7 | 138.8 | 652.2 | 143.7 | 350.7 | 144.2 | 159.8
75.86 | 514.6 | 71.34 | 266.6 | 75.86 | 160.5 | 347.3 | 380.9 | 348.2 | 213.5 | 349.2 | 114.8
144.5 | 514.1 | 140.2 | 266.3 | 144.5 | 158.2 | 719.1 | 231.9 | 698.3 | 141.2 | 722.4 | 85.93
302 | 499.7 | 302 | 266 | 302 | 151.6 | 1398 | 147.1 | 1357 | 93.34 | 1494 | 61.72
735.6 | 453.4 | 735.6 | 262 | 735.6 | 149.4 | 3728 | 69.87 | 3396 | 52.31 | 3510 | 37.57
1491 | 344.3 | 1491 | 228.2 | 1491 | 137.4 | 7024 | 39.16 | 7032 | 30.55 | 6823 | 22.87
3114 | 234.3 | 2929 | 171 | 3020 | 114.9 | 13660 | 22.87 | 13670 | 19.38 | 13680 | 15.12